## 原始数据
X Number | Record 11: jl-ech20211011 1 | Record 12: jl-ech20211011 2 | Record 13: jl-ech20211011 3 | Record 14: jl-ech 1 | Record 15: jl-ech 2 | Record 16: jl-ech 3
0.4 | 0 | 0 | 0 | 0 | 0 | 0
0.463 | 0 | 0 | 0 | 0 | 0 | 0
0.536 | 0 | 0 | 0 | 0 | 0 | 0
0.621 | 0 | 0 | 0 | 0 | 0 | 0
0.719 | 0 | 0 | 0 | 0 | 0 | 0
0.833 | 0 | 0 | 0 | 0 | 0 | 0
0.965 | 0 | 0 | 0 | 0 | 0 | 0
1.117 | 0 | 0 | 0 | 0 | 0 | 0
1.294 | 0 | 0 | 0 | 0 | 0 | 0
1.499 | 0 | 0 | 0 | 0 | 0 | 0
1.736 | 0 | 0 | 0 | 0 | 0 | 0
2.01 | 0 | 0 | 0 | 0 | 0 | 0
2.328 | 0 | 0 | 0 | 0 | 0 | 0
2.696 | 0 | 0 | 0 | 0 | 0 | 0
3.122 | 0 | 0 | 0 | 0 | 0 | 0
3.615 | 0 | 0 | 0 | 0 | 0 | 0
4.187 | 0 | 0 | 0 | 0 | 0 | 0
4.849 | 0 | 0 | 0 | 0 | 0 | 0
5.615 | 0 | 0 | 0 | 0 | 0 | 0
6.503 | 0 | 0 | 0 | 0 | 0 | 0
7.531 | 0 | 0 | 0 | 0 | 0 | 0
8.721 | 0 | 0 | 0 | 0 | 0 | 0
10.1 | 0 | 0 | 0 | 0 | 0 | 0
11.696 | 0 | 0 | 0 | 0 | 0 | 0
13.545 | 0 | 0 | 0 | 0 | 0 | 0
15.686 | 0 | 0 | 0 | 0 | 0 | 0
18.166 | 0 | 0 | 0 | 0 | 0 | 0
21.037 | 0 | 2.141 | 0 | 0 | 0 | 0
24.363 | 0 | 13.983 | 0 | 0 | 0 | 0
28.214 | 0 | 27.893 | 0 | 0 | 0 | 0
32.674 | 0 | 25.468 | 0 | 0 | 0 | 0
37.84 | 0 | 14.197 | 9.124 | 0 | 0 | 0
43.821 | 0 | 7.565 | 27.699 | 0 | 0 | 0
50.748 | 0 | 4.454 | 32.78 | 0 | 0 | 0
58.771 | 0 | 2.522 | 20.378 | 0 | 0 | 4.966
68.061 | 0 | 1.19 | 7.804 | 0 | 0 | 18.161
78.82 | 0 | 0.43 | 1.842 | 0 | 0 | 27.665
91.28 | 0 | 0.106 | 0.211 | 0 | 5.186 | 23.957
105.709 | 0 | 0.013 | 0 | 0 | 17.895 | 14.029
122.42 | 0 | 0 | 0 | 0 | 25.955 | 6.244
141.772 | 0 | 0 | 0 | 2.183 | 22.217 | 2.214
164.183 | 0 | 0 | 0.002 | 9.93 | 13.792 | 0.653
190.137 | 3.661 | 0 | 0.008 | 19.617 | 7.091 | 0.217
220.194 | 13.914 | 0.001 | 0.019 | 23.608 | 3.284 | 0.173
255.002 | 23.596 | 0.003 | 0.029 | 20.637 | 1.469 | 0.229
295.312 | 24.989 | 0.005 | 0.032 | 13.985 | 0.688 | 0.281
341.995 | 18.966 | 0.007 | 0.028 | 7.133 | 0.411 | 0.298
396.058 | 10.423 | 0.008 | 0.021 | 2.477 | 0.364 | 0.278
458.666 | 3.776 | 0.006 | 0.013 | 0.43 | 0.384 | 0.235
531.172 | 0.674 | 0.004 | 0.007 | 0 | 0.383 | 0.178
615.139 | 0 | 0.002 | 0.003 | 0 | 0.325 | 0.115
712.379 | 0 | 0.001 | 0.001 | 0 | 0.233 | 0.062
824.992 | 0 | 0 | 0 | 0 | 0.147 | 0.027
955.406 | 0 | 0 | 0 | 0 | 0.082 | 0.01
1106.435 | 0 | 0 | 0 | 0 | 0.04 | 0.002
1281.34 | 0 | 0 | 0 | 0 | 0.015 | 0
1483.893 | 0 | 0 | 0 | 0 | 0.004 | 0
1718.466 | 0 | 0 | 0 | 0 | 0 | 0
1990.119 | 0 | 0 | 0 | 0 | 0 | 0
2304.716 | 0 | 0 | 0 | 0 | 0 | 0
2669.043 | 0 | 0 | 0 | 0 | 0 | 0
3090.964 | 0 | 0 | 0 | 0 | 0 | 0
3579.581 | 0 | 0 | 0 | 0 | 0.002 | 0
4145.438 | 0 | 0 | 0 | 0 | 0.007 | 0.001
4800.746 | 0 | 0 | 0 | 0 | 0.011 | 0.002
5559.644 | 0 | 0 | 0 | 0 | 0.011 | 0.002
6438.508 | 0 | 0 | 0 | 0 | 0.004 | 0.001
7456.302 | 0 | 0 | 0 | 0 | 0 | 0
8634.988 | 0 | 0 | 0 | 0 | 0 | 0
10000 | 0 | 0 | 0 | 0 | 0 | 0

## 可用
X Number | Record 14: jl-ech 1 | Record 15: jl-ech 2 | Record 16: jl-ech 3
0.4 | 0 | 0 | 0
0.463 | 0 | 0 | 0
0.536 | 0 | 0 | 0
0.621 | 0 | 0 | 0
0.719 | 0 | 0 | 0
0.833 | 0 | 0 | 0
0.965 | 0 | 0 | 0
1.117 | 0 | 0 | 0
1.294 | 0 | 0 | 0
1.499 | 0 | 0 | 0
1.736 | 0 | 0 | 0
2.01 | 0 | 0 | 0
2.328 | 0 | 0 | 0
2.696 | 0 | 0 | 0
3.122 | 0 | 0 | 0
3.615 | 0 | 0 | 0
4.187 | 0 | 0 | 0
4.849 | 0 | 0 | 0
5.615 | 0 | 0 | 0
6.503 | 0 | 0 | 0
7.531 | 0 | 0 | 0
8.721 | 0 | 0 | 0
10.1 | 0 | 0 | 0
11.696 | 0 | 0 | 0
13.545 | 0 | 0 | 0
15.686 | 0 | 0 | 0
18.166 | 0 | 0 | 0
21.037 | 0 | 0 | 0
24.363 | 0 | 0 | 0
28.214 | 0 | 0 | 0
32.674 | 0 | 0 | 0
37.84 | 0 | 0 | 0
43.821 | 0 | 0 | 0
50.748 | 0 | 0 | 0
58.771 | 0 | 0 | 4.966
68.061 | 0 | 0 | 18.161
78.82 | 0 | 0 | 27.665
91.28 | 0 | 5.186 | 23.957
105.709 | 0 | 17.895 | 14.029
122.42 | 0 | 25.955 | 6.244
141.772 | 2.183 | 22.217 | 2.214
164.183 | 9.93 | 13.792 | 0.653
190.137 | 19.617 | 7.091 | 0.217
220.194 | 23.608 | 3.284 | 0.173
255.002 | 20.637 | 1.469 | 0.229
295.312 | 13.985 | 0.688 | 0.281
341.995 | 7.133 | 0.411 | 0.298
396.058 | 2.477 | 0.364 | 0.278
458.666 | 0.43 | 0.384 | 0.235 | number（percent） | size（nm）
531.172 | 0 | 0.383 | 0.178
615.139 | 0 | 0.325 | 0.115
712.379 | 0 | 0.233 | 0.062
824.992 | 0 | 0.147 | 0.027
955.406 | 0 | 0.082 | 0.01
1106.435 | 0 | 0.04 | 0.002
1281.34 | 0 | 0.015 | 0
1483.893 | 0 | 0.004 | 0
1718.466 | 0 | 0 | 0
1990.119 | 0 | 0 | 0
2304.716 | 0 | 0 | 0
2669.043 | 0 | 0 | 0
3090.964 | 0 | 0 | 0
3579.581 | 0 | 0.002 | 0
4145.438 | 0 | 0.007 | 0.001
4800.746 | 0 | 0.011 | 0.002
5559.644 | 0 | 0.011 | 0.002
6438.508 | 0 | 0.004 | 0.001
7456.302 | 0 | 0 | 0
8634.988 | 0 | 0 | 0
10000 | 0 | 0 | 0
最终选择1：0.5